## Sheet1
| Production |  | Cell technology |  |  |  |  | Module design |  |  | Encapsulants |  |  |  | Number of busbars | [7 empty] | Interconnection
Year | Production | Cumulative Shipments | Market Share | Market Share | Market Share | Market Share | Market Share | Market Share | Market Share | Market Share | Market Share | Market Share | Market Share | Market Share | Market Share | Market Share | Market Share | Market Share | Market Share | Market Share | Market Share | Market Share | Market Share | Market Share | Market Share | Market Share
| [GW] | [GW] | [%] | [%] | [%] | [%] | [%] | [%] | [%] | [%] | [%] | [%] | [%] | [%] | [%] | [%] | [%] | [%] | [%] | [%] | [%] | [%] | [%] | [%] | [%] | [%]
|  |  | Al-BSF | PERC | TOPCon | SHJ | IBC | Glass - Backsheet | Glass - Glass | Glass free | EVA | POE | EPE | Other | 2 BB | 3 BB | 4 BB | 5 BB | 6-8 BB | 9-12 BB | >12 BB | Busbarless | Ribbon | Round wire | Shingled/Overlap | Structured foil
1980 | 0.002 | 0.002 | 100 | 0 | 0 | 0 | 0 | 100 | 0 | 0 | 100 | 0 | 0 | 0 | 100 | 0 | 0 | 0 | 0 | 0 | 0 | 0 | 100 | 0 | 0 | 0
1981 | 0.006 | 0.008 | 100 | 0 | 0 | 0 | 0 | 99.95 | 0.05 | 0 | 100 | 0 | 0 | 0 | 100 | 0 | 0 | 0 | 0 | 0 | 0 | 0 | 100 | 0 | 0 | 0
1982 | 0.009 | 0.017 | 100 | 0 | 0 | 0 | 0 | 99.9 | 0.1 | 0 | 100 | 0 | 0 | 0 | 100 | 0 | 0 | 0 | 0 | 0 | 0 | 0 | 100 | 0 | 0 | 0
1983 | 0.021 | 0.038 | 100 | 0 | 0 | 0 | 0 | 99.85 | 0.15 | 0 | 100 | 0 | 0 | 0 | 100 | 0 | 0 | 0 | 0 | 0 | 0 | 0 | 100 | 0 | 0 | 0
1984 | 0.026 | 0.064 | 100 | 0 | 0 | 0 | 0 | 99.8 | 0.2 | 0 | 100 | 0 | 0 | 0 | 100 | 0 | 0 | 0 | 0 | 0 | 0 | 0 | 100 | 0 | 0 | 0
1985 | 0.03 | 0.094 | 100 | 0 | 0 | 0 | 0 | 99.75 | 0.25 | 0 | 100 | 0 | 0 | 0 | 100 | 0 | 0 | 0 | 0 | 0 | 0 | 0 | 100 | 0 | 0 | 0
1986 | 0.04 | 0.134 | 100 | 0 | 0 | 0 | 0 | 99.7 | 0.3 | 0 | 100 | 0 | 0 | 0 | 100 | 0 | 0 | 0 | 0 | 0 | 0 | 0 | 100 | 0 | 0 | 0
1987 | 0.05 | 0.184 | 100 | 0 | 0 | 0 | 0 | 99.65 | 0.35 | 0 | 100 | 0 | 0 | 0 | 100 | 0 | 0 | 0 | 0 | 0 | 0 | 0 | 100 | 0 | 0 | 0
1988 | 0.06 | 0.244 | 100 | 0 | 0 | 0 | 0 | 99.6 | 0.4 | 0 | 100 | 0 | 0 | 0 | 100 | 0 | 0 | 0 | 0 | 0 | 0 | 0 | 100 | 0 | 0 | 0
1989 | 0.07 | 0.314 | 100 | 0 | 0 | 0 | 0 | 99.55 | 0.45 | 0 | 100 | 0 | 0 | 0 | 100 | 0 | 0 | 0 | 0 | 0 | 0 | 0 | 100 | 0 | 0 | 0
1990 | 0.08 | 0.394 | 100 | 0 | 0 | 0 | 0 | 99.5 | 0.5 | 0 | 100 | 0 | 0 | 0 | 100 | 0 | 0 | 0 | 0 | 0 | 0 | 0 | 100 | 0 | 0 | 0
1991 | 0.09 | 0.484 | 100 | 0 | 0 | 0 | 0 | 99.45 | 0.55 | 0 | 100 | 0 | 0 | 0 | 100 | 0 | 0 | 0 | 0 | 0 | 0 | 0 | 100 | 0 | 0 | 0
1992 | 0.1 | 0.584 | 100 | 0 | 0 | 0 | 0 | 99.4 | 0.6 | 0 | 100 | 0 | 0 | 0 | 100 | 0 | 0 | 0 | 0 | 0 | 0 | 0 | 100 | 0 | 0 | 0
1993 | 0.11 | 0.694 | 100 | 0 | 0 | 0 | 0 | 99.35 | 0.65 | 0 | 100 | 0 | 0 | 0 | 100 | 0 | 0 | 0 | 0 | 0 | 0 | 0 | 100 | 0 | 0 | 0
1994 | 0.12 | 0.814 | 100 | 0 | 0 | 0 | 0 | 99.3 | 0.7 | 0 | 100 | 0 | 0 | 0 | 100 | 0 | 0 | 0 | 0 | 0 | 0 | 0 | 100 | 0 | 0 | 0
1995 | 0.13 | 0.944 | 100 | 0 | 0 | 0 | 0 | 99.25 | 0.75 | 0 | 100 | 0 | 0 | 0 | 100 | 0 | 0 | 0 | 0 | 0 | 0 | 0 | 100 | 0 | 0 | 0
1996 | 0.16 | 1.104 | 100 | 0 | 0 | 0 | 0 | 99.2 | 0.8 | 0 | 100 | 0 | 0 | 0 | 98 | 2 | 0 | 0 | 0 | 0 | 0 | 0 | 100 | 0 | 0 | 0
1997 | 0.18 | 1.284 | 100 | 0 | 0 | 0 | 0 | 99.15 | 0.85 | 0 | 100 | 0 | 0 | 0 | 96 | 4 | 0 | 0 | 0 | 0 | 0 | 0 | 100 | 0 | 0 | 0
1998 | 0.2 | 1.484 | 100 | 0 | 0 | 0 | 0 | 99.1 | 0.9 | 0 | 100 | 0 | 0 | 0 | 94 | 6 | 0 | 0 | 0 | 0 | 0 | 0 | 100 | 0 | 0 | 0
1999 | 0.22 | 1.704 | 100 | 0 | 0 | 0 | 0 | 99.05 | 0.95 | 0 | 100 | 0 | 0 | 0 | 92 | 8 | 0 | 0 | 0 | 0 | 0 | 0 | 100 | 0 | 0 | 0
2000 | 0.25 | 1.954 | 100 | 0 | 0 | 0 | 0 | 99 | 1 | 0 | 99 | 0 | 0 | 1 | 90 | 10 | 0 | 0 | 0 | 0 | 0 | 0 | 100 | 0 | 0 | 0
2001 | 0.28 | 2.234 | 100 | 0 | 0 | 0 | 0 | 98.9 | 1.1 | 0 | 99 | 0 | 0 | 1 | 78 | 22 | 0 | 0 | 0 | 0 | 0 | 0 | 100 | 0 | 0 | 0
2002 | 0.32 | 2.554 | 100 | 0 | 0 | 0 | 0 | 98.8 | 1.2 | 0 | 99 | 0 | 0 | 1 | 66 | 34 | 0 | 0 | 0 | 0 | 0 | 0 | 100 | 0 | 0 | 0
2003 | 0.36 | 2.914 | 100 | 0 | 0 | 0 | 0 | 98.7 | 1.3 | 0 | 99 | 0 | 0 | 1 | 54 | 46 | 0 | 0 | 0 | 0 | 0 | 0 | 100 | 0 | 0 | 0
2004 | 0.43 | 3 | 100 | 0 | 0 | 0 | 0 | 98.6 | 1.4 | 0 | 99 | 0 | 0 | 1 | 42 | 58 | 0 | 0 | 0 | 0 | 0 | 0 | 100 | 0 | 0 | 0
2005 | 1 | 4 | 100 | 0 | 0 | 0 | 0 | 98.5 | 1.5 | 0 | 99 | 0 | 0 | 1 | 30 | 70 | 0 | 0 | 0 | 0 | 0 | 0 | 100 | 0 | 0 | 0
2006 | 2 | 6 | 100 | 0 | 0 | 0 | 0 | 98.4 | 1.6 | 0 | 99 | 0 | 0 | 1 | 26 | 74 | 0 | 0 | 0 | 0 | 0 | 0 | 99.82 | 0.09 | 0.09 | 0
2007 | 2 | 8 | 100 | 0 | 0 | 0 | 0 | 98.3 | 1.7 | 0 | 99 | 0 | 0 | 1 | 22 | 78 | 0 | 0 | 0 | 0 | 0 | 0 | 99.64 | 0.18 | 0.18 | 0
2008 | 7 | 15 | 100 | 0 | 0 | 0 | 0 | 98.2 | 1.8 | 0 | 99 | 0 | 0 | 1 | 18 | 82 | 0 | 0 | 0 | 0 | 0 | 0 | 99.45 | 0.27 | 0.27 | 0
2009 | 8 | 23 | 100 | 0 | 0 | 0 | 0 | 98.1 | 1.9 | 0 | 99 | 0 | 0 | 1 | 14 | 86 | 0 | 0 | 0 | 0 | 0 | 0 | 99.27 | 0.36 | 0.36 | 0
2010 | 18 | 41 | 100 | 0 | 0 | 0 | 0 | 98 | 2 | 0 | 99 | 0 | 0 | 1 | 10 | 90 | 0 | 0 | 0 | 0 | 0 | 0 | 99.09 | 0.45 | 0.45 | 0
2011 | 31 | 72 | 100 | 0 | 0 | 0 | 0 | 97.4 | 2.4 | 0.2 | 99 | 0 | 0 | 1 | 6.67 | 86.67 | 6.67 | 0 | 0 | 0 | 0 | 0 | 98.91 | 0.55 | 0.55 | 0
2012 | 30 | 102 | 100 | 0 | 0 | 0 | 0 | 96.8 | 2.8 | 0.4 | 98.5 | 0.5 | 0 | 1 | 3.33 | 83.33 | 13.33 | 0 | 0 | 0 | 0 | 0 | 98.73 | 0.64 | 0.64 | 0
2013 | 38 | 140 | 95.07885 | 4.921153 | 0 | 0 | 0 | 96.2 | 3.2 | 0.6 | 97.8 | 1 | 0 | 1.2 | 0 | 80 | 20 | 0 | 0 | 0 | 0 | 0 | 98.55 | 0.73 | 0.73 | 0
2014 | 41 | 181 | 90.88627 | 9.113733 | 0 | 0 | 0 | 95.6 | 3.6 | 0.8 | 97.1 | 1.5 | 0 | 1.4 | 0 | 70 | 26.67 | 3.33 | 0 | 0 | 0 | 0 | 98.36 | 0.82 | 0.82 | 0
2015 | 50 | 231 | 89.28044 | 10.71956 | 0 | 0 | 0 | 95 | 4 | 1 | 96.4 | 2 | 0 | 1.6 | 0 | 60 | 33.33 | 6.67 | 0 | 0 | 0 | 0 | 98.18 | 0.91 | 0.91 | 0
2016 | 77 | 308 | 84.52942 | 15.47058 | 0 | 0 | 0 | 93.67 | 5.33 | 1 | 95.7 | 2.5 | 0 | 1.8 | 0 | 50 | 40 | 10 | 0 | 0 | 0 | 0 | 98 | 1 | 1 | 0
2017 | 103 | 411 | 76.49916 | 23.50084 | 0 | 0 | 0 | 92.33 | 6.67 | 1 | 95 | 3 | 0 | 2 | 0 | 32.5 | 37.5 | 25 | 4 | 0 | 0 | 1 | 94 | 4.5 | 1 | 0.5
2018 | 104 | 515 | 32.67522 | 67.32478 | 0 | 0 | 0 | 91 | 8 | 1 | 92 | 5 | 0 | 3 | 0 | 15 | 35 | 40 | 8 | 0 | 0 | 2 | 90 | 8 | 1 | 1
2019 | 113 | 628 | 18.79475 | 81.20525 | 0 | 0 | 0 | 87 | 12 | 1 | 90 | 6 | 0 | 4 | 0 | 10 | 30 | 48 | 10 | 0 | 0 | 2 | 80 | 16.5 | 2 | 1.5
2020 | 146 | 774 | 17.94139 | 62.90207 | 17.94139 | 1.143674 | 0 | 79 | 20 | 1 | 88 | 8 | 0 | 4 | 0 | 6 | 21 | 46.5 | 22.5 | 0 | 0 | 4 | 70 | 25 | 3 | 2
2021 | 173 | 947 | 16.65657 | 58.75227 | 21.80497 | 2.422774 | 0.9691096 | 59 | 40 | 1 | 85 | 10 | 2 | 3 | 0 | 2 | 12 | 45 | 35 | 0 | 0 | 6 | 55 | 40 | 3 | 2
2022 | 239 | 1186 | 0 | 58.98217 | 34.36277 | 4.00174 | 2.653328 | 48 | 50 | 2 | 68 | 12 | 18 | 2 | 0 | 0 | 8 | 35 | 27 | 25 | 0 | 5 | 35 | 60 | 3 | 2
2023 | 459 | 1645 | 0 | 35.80299 | 55.0471 | 6.713061 | 2.461456 | 48 | 50 | 2 | 60 | 11.5 | 28 | 0.5 | 0 | 0 | 5 | 25 | 15 | 48 | 3 | 4 | 10 | 88 | 1 | 1
2024 | 602 | 2247 | 0 | 30.61745 | 59.87413 | 6.12349 | 3.401939 | 43 | 55 | 2 | 50 | 15 | 33 | 2 | 0 | 0 | 0 | 18 | 32 | 32 | 12 | 6 | 8 | 89 | 2 | 1
2025